## Sheet1
Title : | Red Tilapia Fish Scale
เกล็ดปลาทับทิม
X-ray energy (keV) : | 9
Exposure time (sec) : | 180
Center offset X (pixels) : | 44.7384
Center offset Y (pixels) : | 9.7469
Sample to detector distance (mm) : | 3065.295
Detector : | Rayonix SX165 (SAXS)
Peaks
q (nm-1) | Intensity | n | d-spacing
0.1917769 | 1.696704e-05 | 2 | 65.52598
0.2867769 | 8.812724e-05 | 3 | 65.72899
0.3813769 | 1.037972e-05 | 4 | 65.90001
0.4740769 | 1.173615e-05 | 5 | 66.26757
0.5688769 | 1.001079e-05 | 6 | 66.26937