## Sheet1
Title : | Red Tilapia Fish Scale
เกล็ดปลาทับทิม2
X-ray energy (keV) : | 9
Exposure time (sec) : | 180
Center offset X (pixels) : | 44.7384
Center offset Y (pixels) : | 9.7469
Sample to detector distance (mm) : | 3065.295
Detector : | Rayonix SX165 (SAXS)
Peaks
q (nm-1) | Intensity | n | d-spacing
0.191776905994114 | 1.696704074833229e-5 | 2 | 65.52598473324446
0.28677690599411404 | 8.812723579316758e-5 | 3 | 65.7289883793001
0.38137690599411406 | 1.0379720995133642e-5 | 4 | 65.90000819060143
0.47407690599411406 | 1.1736146444170859e-5 | 5 | 66.26757418191549
0.568876905994114 | 1.0010785147149677e-5 | 6 | 66.26936591352433